## Sheet1
Material | Thermal Conductivity (W/m-K) | Melting Point (deg C) | Density (g/cm^3) | Young's Modulus (Gpa) | Coefficient of Thermal Expansion (x10^-6) | Specific Heat (J/Kg-k) | Price
Inconel 718 | 11.2 (23 C) | 1260-1335 | 8.19 | 200 | 13 | 435 (23 C) | $40-50/kg
Steel 4130 | 40.7 (300 C) | 1432 | 7.85 | 205 | 11.2 | 0.837 (750-800 C)
Aluminum 6061 | 151-202 (25 C) | 585 | 2.7 | 68.9 | 2.32 | 897 | $3/kg
Nickel 201 | 70.1 (21 C) | 1435 | 8.89 | 204.7 |  | 191 | cheap
Cast Iron | 47-80 | 1150 | 7.8 | 210 | 10.4 | 0.46 | $1.50/kg
NASA 398 | 129 (575 C) |  | 2.76 |  | 19.72 (575 C) | 952 (575)
Duralumin | 147 |  | 2.87 | 73 | 22.5